## Summary
ML Dataset – P2-APEI Rare-Earth Adsorption
Item | Value | Important note
Model-ready rows | 112 | The 112 rows are digitized directly from vector marker coordinates in the uploaded supplementary PDF.
Raw extracted graph markers | 116 | Only P2-APEI (the phosphorylated/functionalized adsorbent) is included in the model-ready sheet.
Functionalized adsorbent | P2-APEI (phosphorylated algal biomass/PEI hydrogel) | The four (0,0) isotherm plotting anchors were excluded because the paper states C0 = 10–500 mg/L.
Rare-earth elements | Pr(III), Tm(III) | Kinetic qe values were calculated from C(t)/C0 using q = C0(1−C/C0)/SD.
Source figures used | S8a, S8b, S9 | Isotherm initial concentration was reconstructed by mass balance: C0 = Ce + qe×SD.
Use qe_mmol_g or qe_mg_g as the regression target; do not use both as separate targets in the same model.
Figure | Model-ready rows | Source DOI | https://doi.org/10.3390/met11020294
S8a – single-metal uptake kinetics | 48 | Supplementary material | https://www.mdpi.com/2075-4701/11/2/294/s1
S8b – binary-metal uptake kinetics | 24
S9 – single-metal sorption isotherms | 40
Total | 112
AI Model Setup | Use
INPUT 1 | Metal (Pr / Tm)
INPUT 2 | System (Single / Binary)
INPUT 3 | Experiment type (Kinetics / Isotherm)
INPUT 4 | Contact time (min)
INPUT 5 | Initial concentration C0 (mg/L)
INPUT 6 | Adsorbent dose (g/L)
OUTPUT / TARGET | qe (mg/g)

## Model_Dataset
Row_ID | Metal | Adsorbent | Functionalization | System | Replicate | Experiment | pH0 | Contact_Time_min | C0_mg_L | C0_mmol_L | Ceq_or_Ct_mmol_L | C_over_C0 | Adsorbent_Dose_g_L | Temperature_C | qe_mmol_g | qe_mg_g | Source_Figure | Source_Page | Marker_Index
1 | Pr | P2-APEI | Phosphorylated | Single | 1 | Uptake kinetics | 5 | 0 | 50 | 0.354842 | 0.354842 | 1 | 0.25 | 22 | 0 | 0 | S8a | 30 | 24
2 | Pr | P2-APEI | Phosphorylated | Single | 1 | Uptake kinetics | 5 | 2 | 50 | 0.354842 | 0.342928 | 0.966425 | 0.25 | 22 | 0.047656 | 6.715089 | S8a | 30 | 25
3 | Pr | P2-APEI | Phosphorylated | Single | 1 | Uptake kinetics | 5 | 5 | 50 | 0.354842 | 0.322176 | 0.907941 | 0.25 | 22 | 0.130666 | 18.411841 | S8a | 30 | 26
4 | Pr | P2-APEI | Phosphorylated | Single | 1 | Uptake kinetics | 5 | 10 | 50 | 0.354842 | 0.289894 | 0.816966 | 0.25 | 22 | 0.259793 | 36.606786 | S8a | 30 | 27
5 | Pr | P2-APEI | Phosphorylated | Single | 1 | Uptake kinetics | 5 | 15 | 50 | 0.354842 | 0.276444 | 0.779061 | 0.25 | 22 | 0.313593 | 44.187723 | S8a | 30 | 28
6 | Pr | P2-APEI | Phosphorylated | Single | 1 | Uptake kinetics | 5 | 20 | 50 | 0.354842 | 0.271832 | 0.766065 | 0.25 | 22 | 0.33204 | 46.787002 | S8a | 30 | 29
7 | Pr | P2-APEI | Phosphorylated | Single | 1 | Uptake kinetics | 5 | 25 | 50 | 0.354842 | 0.271832 | 0.766065 | 0.25 | 22 | 0.33204 | 46.787002 | S8a | 30 | 30
8 | Pr | P2-APEI | Phosphorylated | Single | 1 | Uptake kinetics | 5 | 30 | 50 | 0.354842 | 0.271832 | 0.766065 | 0.25 | 22 | 0.33204 | 46.787004 | S8a | 30 | 31
9 | Pr | P2-APEI | Phosphorylated | Single | 1 | Uptake kinetics | 5 | 35 | 50 | 0.354842 | 0.271832 | 0.766065 | 0.25 | 22 | 0.33204 | 46.787004 | S8a | 30 | 32
10 | Pr | P2-APEI | Phosphorylated | Single | 1 | Uptake kinetics | 5 | 40 | 50 | 0.354842 | 0.271832 | 0.766065 | 0.25 | 22 | 0.33204 | 46.787009 | S8a | 30 | 33
11 | Pr | P2-APEI | Phosphorylated | Single | 1 | Uptake kinetics | 5 | 50 | 50 | 0.354842 | 0.271832 | 0.766065 | 0.25 | 22 | 0.33204 | 46.787011 | S8a | 30 | 34
12 | Pr | P2-APEI | Phosphorylated | Single | 1 | Uptake kinetics | 5 | 60 | 50 | 0.354842 | 0.271832 | 0.766065 | 0.25 | 22 | 0.33204 | 46.787011 | S8a | 30 | 35
13 | Pr | P2-APEI | Phosphorylated | Single | 2 | Uptake kinetics | 5 | 0 | 50 | 0.354842 | 0.354842 | 1 | 0.25 | 22 | 0 | 0 | S8a | 30 | 36
14 | Pr | P2-APEI | Phosphorylated | Single | 2 | Uptake kinetics | 5 | 2 | 50 | 0.354842 | 0.343697 | 0.968591 | 0.25 | 22 | 0.044582 | 6.281875 | S8a | 30 | 37
15 | Pr | P2-APEI | Phosphorylated | Single | 2 | Uptake kinetics | 5 | 5 | 50 | 0.354842 | 0.318717 | 0.898194 | 0.25 | 22 | 0.144501 | 20.3613 | S8a | 30 | 38
16 | Pr | P2-APEI | Phosphorylated | Single | 2 | Uptake kinetics | 5 | 10 | 50 | 0.354842 | 0.278365 | 0.784476 | 0.25 | 22 | 0.305908 | 43.104837 | S8a | 30 | 39
17 | Pr | P2-APEI | Phosphorylated | Single | 2 | Uptake kinetics | 5 | 15 | 50 | 0.354842 | 0.267989 | 0.755235 | 0.25 | 22 | 0.347412 | 48.953064 | S8a | 30 | 40
18 | Pr | P2-APEI | Phosphorylated | Single | 2 | Uptake kinetics | 5 | 20 | 50 | 0.354842 | 0.267605 | 0.754152 | 0.25 | 22 | 0.34895 | 49.169672 | S8a | 30 | 41
19 | Pr | P2-APEI | Phosphorylated | Single | 2 | Uptake kinetics | 5 | 25 | 50 | 0.354842 | 0.267605 | 0.754152 | 0.25 | 22 | 0.34895 | 49.169672 | S8a | 30 | 42
20 | Pr | P2-APEI | Phosphorylated | Single | 2 | Uptake kinetics | 5 | 30 | 50 | 0.354842 | 0.267221 | 0.753069 | 0.25 | 22 | 0.350487 | 49.386283 | S8a | 30 | 43
21 | Pr | P2-APEI | Phosphorylated | Single | 2 | Uptake kinetics | 5 | 35 | 50 | 0.354842 | 0.267221 | 0.753069 | 0.25 | 22 | 0.350487 | 49.386283 | S8a | 30 | 44
22 | Pr | P2-APEI | Phosphorylated | Single | 2 | Uptake kinetics | 5 | 40 | 50 | 0.354842 | 0.267221 | 0.753069 | 0.25 | 22 | 0.350487 | 49.386285 | S8a | 30 | 45
23 | Pr | P2-APEI | Phosphorylated | Single | 2 | Uptake kinetics | 5 | 50 | 50 | 0.354842 | 0.267221 | 0.753069 | 0.25 | 22 | 0.350487 | 49.386288 | S8a | 30 | 46
24 | Pr | P2-APEI | Phosphorylated | Single | 2 | Uptake kinetics | 5 | 60 | 50 | 0.354842 | 0.267221 | 0.753069 | 0.25 | 22 | 0.350487 | 49.38629 | S8a | 30 | 47
25 | Tm | P2-APEI | Phosphorylated | Single | 1 | Uptake kinetics | 5 | 0 | 50 | 0.295973 | 0.295973 | 1 | 0.25 | 22 | 0 | 0 | S8a | 30 | 60
26 | Tm | P2-APEI | Phosphorylated | Single | 1 | Uptake kinetics | 5 | 2 | 50 | 0.295973 | 0.284273 | 0.960468 | 0.25 | 22 | 0.046802 | 7.906425 | S8a | 30 | 61
27 | Tm | P2-APEI | Phosphorylated | Single | 1 | Uptake kinetics | 5 | 5 | 50 | 0.295973 | 0.264719 | 0.894403 | 0.25 | 22 | 0.125016 | 21.119421 | S8a | 30 | 62
28 | Tm | P2-APEI | Phosphorylated | Single | 1 | Uptake kinetics | 5 | 10 | 50 | 0.295973 | 0.250295 | 0.845666 | 0.25 | 22 | 0.182714 | 30.866714 | S8a | 30 | 63
29 | Tm | P2-APEI | Phosphorylated | Single | 1 | Uptake kinetics | 5 | 15 | 50 | 0.295973 | 0.234908 | 0.793681 | 0.25 | 22 | 0.24426 | 41.263825 | S8a | 30 | 64
30 | Tm | P2-APEI | Phosphorylated | Single | 1 | Uptake kinetics | 5 | 20 | 50 | 0.295973 | 0.232985 | 0.787183 | 0.25 | 22 | 0.251952 | 42.563322 | S8a | 30 | 65
31 | Tm | P2-APEI | Phosphorylated | Single | 1 | Uptake kinetics | 5 | 25 | 50 | 0.295973 | 0.232344 | 0.785017 | 0.25 | 22 | 0.254516 | 42.996536 | S8a | 30 | 66
32 | Tm | P2-APEI | Phosphorylated | Single | 1 | Uptake kinetics | 5 | 30 | 50 | 0.295973 | 0.232344 | 0.785017 | 0.25 | 22 | 0.254516 | 42.996536 | S8a | 30 | 67
33 | Tm | P2-APEI | Phosphorylated | Single | 1 | Uptake kinetics | 5 | 35 | 50 | 0.295973 | 0.232344 | 0.785017 | 0.25 | 22 | 0.254516 | 42.996536 | S8a | 30 | 68
34 | Tm | P2-APEI | Phosphorylated | Single | 1 | Uptake kinetics | 5 | 40 | 50 | 0.295973 | 0.232024 | 0.783934 | 0.25 | 22 | 0.255799 | 43.213147 | S8a | 30 | 69
35 | Tm | P2-APEI | Phosphorylated | Single | 1 | Uptake kinetics | 5 | 50 | 50 | 0.295973 | 0.232344 | 0.785017 | 0.25 | 22 | 0.254516 | 42.996543 | S8a | 30 | 70
36 | Tm | P2-APEI | Phosphorylated | Single | 1 | Uptake kinetics | 5 | 60 | 50 | 0.295973 | 0.232344 | 0.785017 | 0.25 | 22 | 0.254516 | 42.996545 | S8a | 30 | 71
37 | Tm | P2-APEI | Phosphorylated | Single | 2 | Uptake kinetics | 5 | 0 | 50 | 0.295973 | 0.295973 | 1 | 0.25 | 22 | 0 | 0 | S8a | 30 | 72
38 | Tm | P2-APEI | Phosphorylated | Single | 2 | Uptake kinetics | 5 | 2 | 50 | 0.295973 | 0.28828 | 0.974006 | 0.25 | 22 | 0.030774 | 5.198845 | S8a | 30 | 73
39 | Tm | P2-APEI | Phosphorylated | Single | 2 | Uptake kinetics | 5 | 5 | 50 | 0.295973 | 0.2652 | 0.896027 | 0.25 | 22 | 0.123092 | 20.794512 | S8a | 30 | 74
40 | Tm | P2-APEI | Phosphorylated | Single | 2 | Uptake kinetics | 5 | 10 | 50 | 0.295973 | 0.250134 | 0.845125 | 0.25 | 22 | 0.183355 | 30.975017 | S8a | 30 | 75
41 | Tm | P2-APEI | Phosphorylated | Single | 2 | Uptake kinetics | 5 | 15 | 50 | 0.295973 | 0.233466 | 0.788808 | 0.25 | 22 | 0.250029 | 42.23841 | S8a | 30 | 76
42 | Tm | P2-APEI | Phosphorylated | Single | 2 | Uptake kinetics | 5 | 20 | 50 | 0.295973 | 0.230902 | 0.780144 | 0.25 | 22 | 0.260285 | 43.971119 | S8a | 30 | 77
43 | Tm | P2-APEI | Phosphorylated | Single | 2 | Uptake kinetics | 5 | 25 | 50 | 0.295973 | 0.230902 | 0.780144 | 0.25 | 22 | 0.260285 | 43.971119 | S8a | 30 | 78
44 | Tm | P2-APEI | Phosphorylated | Single | 2 | Uptake kinetics | 5 | 30 | 50 | 0.295973 | 0.230581 | 0.779061 | 0.25 | 22 | 0.261568 | 44.187728 | S8a | 30 | 79
45 | Tm | P2-APEI | Phosphorylated | Single | 2 | Uptake kinetics | 5 | 35 | 50 | 0.295973 | 0.230581 | 0.779061 | 0.25 | 22 | 0.261568 | 44.187728 | S8a | 30 | 80
46 | Tm | P2-APEI | Phosphorylated | Single | 2 | Uptake kinetics | 5 | 40 | 50 | 0.295973 | 0.230581 | 0.779061 | 0.25 | 22 | 0.261568 | 44.18773 | S8a | 30 | 81
47 | Tm | P2-APEI | Phosphorylated | Single | 2 | Uptake kinetics | 5 | 50 | 50 | 0.295973 | 0.230581 | 0.779061 | 0.25 | 22 | 0.261568 | 44.187732 | S8a | 30 | 82
48 | Tm | P2-APEI | Phosphorylated | Single | 2 | Uptake kinetics | 5 | 60 | 50 | 0.295973 | 0.230581 | 0.779061 | 0.25 | 22 | 0.261568 | 44.187735 | S8a | 30 | 83
49 | Pr | P2-APEI | Phosphorylated | Binary | 1 | Uptake kinetics | 5 | 0 | 50 | 0.354842 | 0.354842 | 1 | 0.25 | 22 | 0 | 0 | S8b | 31 | 34
50 | Pr | P2-APEI | Phosphorylated | Binary | 1 | Uptake kinetics | 5 | 2 | 50 | 0.354842 | 0.348259 | 0.981446 | 0.25 | 22 | 0.026335 | 3.710793 | S8b | 31 | 35
51 | Pr | P2-APEI | Phosphorylated | Binary | 1 | Uptake kinetics | 5 | 5 | 50 | 0.354842 | 0.335272 | 0.944848 | 0.25 | 22 | 0.078281 | 11.03038 | S8b | 31 | 36
52 | Pr | P2-APEI | Phosphorylated | Binary | 1 | Uptake kinetics | 5 | 10 | 50 | 0.354842 | 0.326127 | 0.919075 | 0.25 | 22 | 0.114863 | 16.185018 | S8b | 31 | 37
53 | Pr | P2-APEI | Phosphorylated | Binary | 1 | Uptake kinetics | 5 | 15 | 50 | 0.354842 | 0.313505 | 0.883505 | 0.25 | 22 | 0.165349 | 23.298965 | S8b | 31 | 38
54 | Pr | P2-APEI | Phosphorylated | Binary | 1 | Uptake kinetics | 5 | 20 | 50 | 0.354842 | 0.307103 | 0.865464 | 0.25 | 22 | 0.190956 | 26.907214 | S8b | 31 | 39
55 | Pr | P2-APEI | Phosphorylated | Binary | 1 | Uptake kinetics | 5 | 25 | 50 | 0.354842 | 0.306737 | 0.864433 | 0.25 | 22 | 0.19242 | 27.113401 | S8b | 31 | 40
56 | Pr | P2-APEI | Phosphorylated | Binary | 1 | Uptake kinetics | 5 | 30 | 50 | 0.354842 | 0.306372 | 0.863402 | 0.25 | 22 | 0.193883 | 27.319585 | S8b | 31 | 41
57 | Pr | P2-APEI | Phosphorylated | Binary | 1 | Uptake kinetics | 5 | 35 | 50 | 0.354842 | 0.306554 | 0.863918 | 0.25 | 22 | 0.193151 | 27.216494 | S8b | 31 | 42
58 | Pr | P2-APEI | Phosphorylated | Binary | 1 | Uptake kinetics | 5 | 40 | 50 | 0.354842 | 0.306372 | 0.863402 | 0.25 | 22 | 0.193883 | 27.319587 | S8b | 31 | 43
59 | Pr | P2-APEI | Phosphorylated | Binary | 1 | Uptake kinetics | 5 | 50 | 50 | 0.354842 | 0.306372 | 0.863402 | 0.25 | 22 | 0.193883 | 27.319587 | S8b | 31 | 44
60 | Pr | P2-APEI | Phosphorylated | Binary | 1 | Uptake kinetics | 5 | 60 | 50 | 0.354842 | 0.306372 | 0.863402 | 0.25 | 22 | 0.193883 | 27.319587 | S8b | 31 | 45
61 | Tm | P2-APEI | Phosphorylated | Binary | 1 | Uptake kinetics | 5 | 0 | 50 | 0.295973 | 0.295973 | 1 | 0.25 | 22 | 0 | 0 | S8b | 31 | 46
62 | Tm | P2-APEI | Phosphorylated | Binary | 1 | Uptake kinetics | 5 | 2 | 50 | 0.295973 | 0.286515 | 0.968044 | 0.25 | 22 | 0.037833 | 6.391205 | S8b | 31 | 47
63 | Tm | P2-APEI | Phosphorylated | Binary | 1 | Uptake kinetics | 5 | 5 | 50 | 0.295973 | 0.277361 | 0.937116 | 0.25 | 22 | 0.074448 | 12.576771 | S8b | 31 | 48
64 | Tm | P2-APEI | Phosphorylated | Binary | 1 | Uptake kinetics | 5 | 10 | 50 | 0.295973 | 0.272632 | 0.921137 | 0.25 | 22 | 0.093366 | 15.772646 | S8b | 31 | 49
65 | Tm | P2-APEI | Phosphorylated | Binary | 1 | Uptake kinetics | 5 | 15 | 50 | 0.295973 | 0.266987 | 0.902065 | 0.25 | 22 | 0.115945 | 19.587076 | S8b | 31 | 50
66 | Tm | P2-APEI | Phosphorylated | Binary | 1 | Uptake kinetics | 5 | 20 | 50 | 0.295973 | 0.261189 | 0.882474 | 0.25 | 22 | 0.139138 | 23.505152 | S8b | 31 | 51
67 | Tm | P2-APEI | Phosphorylated | Binary | 1 | Uptake kinetics | 5 | 25 | 50 | 0.295973 | 0.25768 | 0.870619 | 0.25 | 22 | 0.153174 | 25.876286 | S8b | 31 | 52
68 | Tm | P2-APEI | Phosphorylated | Binary | 1 | Uptake kinetics | 5 | 30 | 50 | 0.295973 | 0.257985 | 0.871649 | 0.25 | 22 | 0.151953 | 25.670102 | S8b | 31 | 53
69 | Tm | P2-APEI | Phosphorylated | Binary | 1 | Uptake kinetics | 5 | 35 | 50 | 0.295973 | 0.25768 | 0.870619 | 0.25 | 22 | 0.153174 | 25.876286 | S8b | 31 | 54
70 | Tm | P2-APEI | Phosphorylated | Binary | 1 | Uptake kinetics | 5 | 40 | 50 | 0.295973 | 0.257832 | 0.871134 | 0.25 | 22 | 0.152563 | 25.773194 | S8b | 31 | 55
71 | Tm | P2-APEI | Phosphorylated | Binary | 1 | Uptake kinetics | 5 | 50 | 50 | 0.295973 | 0.257985 | 0.871649 | 0.25 | 22 | 0.151953 | 25.670104 | S8b | 31 | 56
72 | Tm | P2-APEI | Phosphorylated | Binary | 1 | Uptake kinetics | 5 | 60 | 50 | 0.295973 | 0.25768 | 0.870619 | 0.25 | 22 | 0.153174 | 25.876291 | S8b | 31 | 57
73 | Pr | P2-APEI | Phosphorylated | Single | 1 | Sorption isotherm | 5 | 2880 | 10.264807 | 0.072848 | 0.016598 |  | 0.5 | 22 | 0.1125 | 15.852153 | S9 | 32 | 35
74 | Pr | P2-APEI | Phosphorylated | Single | 1 | Sorption isotherm | 5 | 2880 | 20.529577 | 0.145695 | 0.033195 |  | 0.5 | 22 | 0.225 | 31.70427 | S9 | 32 | 36
75 | Pr | P2-APEI | Phosphorylated | Single | 1 | Sorption isotherm | 5 | 2880 | 49.655725 | 0.352399 | 0.174274 |  | 0.5 | 22 | 0.35625 | 50.198396 | S9 | 32 | 37
76 | Pr | P2-APEI | Phosphorylated | Single | 1 | Sorption isotherm | 5 | 2880 | 100.737303 | 0.714917 | 0.414938 |  | 0.5 | 22 | 0.599959 | 84.538753 | S9 | 32 | 38
77 | Pr | P2-APEI | Phosphorylated | Single | 1 | Sorption isotherm | 5 | 2880 | 150.500786 | 1.068081 | 0.655602 |  | 0.5 | 22 | 0.824958 | 116.242967 | S9 | 32 | 39
78 | Pr | P2-APEI | Phosphorylated | Single | 1 | Sorption isotherm | 5 | 2880 | 200.552955 | 1.423293 | 0.904564 |  | 0.5 | 22 | 1.037458 | 146.185841 | S9 | 32 | 40
79 | Pr | P2-APEI | Phosphorylated | Single | 1 | Sorption isotherm | 5 | 2880 | 291.106942 | 2.065941 | 1.419087 |  | 0.5 | 22 | 1.293708 | 182.293415 | S9 | 32 | 41
80 | Pr | P2-APEI | Phosphorylated | Single | 1 | Sorption isotherm | 5 | 2880 | 358.547838 | 2.544559 | 1.80083 |  | 0.5 | 22 | 1.487458 | 209.594251 | S9 | 32 | 42
81 | Pr | P2-APEI | Phosphorylated | Single | 1 | Sorption isotherm | 5 | 2880 | 458.68692 | 3.255231 | 2.489626 |  | 0.5 | 22 | 1.531208 | 215.75896 | S9 | 32 | 43
82 | Pr | P2-APEI | Phosphorylated | Single | 1 | Sorption isotherm | 5 | 2880 | 497.867733 | 3.533291 | 2.755187 |  | 0.5 | 22 | 1.556208 | 219.28165 | S9 | 32 | 44
83 | Pr | P2-APEI | Phosphorylated | Single | 2 | Sorption isotherm | 5 | 2880 | 9.459966 | 0.067136 | 0.012448 |  | 0.5 | 22 | 0.109375 | 15.411827 | S9 | 32 | 46
84 | Pr | P2-APEI | Phosphorylated | Single | 2 | Sorption isotherm | 5 | 2880 | 20.453764 | 0.145157 | 0.037345 |  | 0.5 | 22 | 0.215625 | 30.383274 | S9 | 32 | 47
85 | Pr | P2-APEI | Phosphorylated | Single | 2 | Sorption isotherm | 5 | 2880 | 50.020235 | 0.354986 | 0.178423 |  | 0.5 | 22 | 0.353125 | 49.758061 | S9 | 32 | 48
86 | Pr | P2-APEI | Phosphorylated | Single | 2 | Sorption isotherm | 5 | 2880 | 98.766028 | 0.700927 | 0.40249 |  | 0.5 | 22 | 0.596875 | 84.104295 | S9 | 32 | 49
87 | Pr | P2-APEI | Phosphorylated | Single | 2 | Sorption isotherm | 5 | 2880 | 153.055297 | 1.08621 | 0.684647 |  | 0.5 | 22 | 0.803125 | 113.166471 | S9 | 32 | 50
88 | Pr | P2-APEI | Phosphorylated | Single | 2 | Sorption isotherm | 5 | 2880 | 197.975073 | 1.404999 | 0.925311 |  | 0.5 | 22 | 0.959375 | 135.183296 | S9 | 32 | 51
89 | Pr | P2-APEI | Phosphorylated | Single | 2 | Sorption isotherm | 5 | 2880 | 267.191932 | 1.89622 | 1.282158 |  | 0.5 | 22 | 1.228125 | 173.05222 | S9 | 32 | 52
90 | Pr | P2-APEI | Phosphorylated | Single | 2 | Sorption isotherm | 5 | 2880 | 352.036162 | 2.498347 | 1.771784 |  | 0.5 | 22 | 1.453125 | 204.756415 | S9 | 32 | 53
91 | Pr | P2-APEI | Phosphorylated | Single | 2 | Sorption isotherm | 5 | 2880 | 450.428539 | 3.196622 | 2.435685 |  | 0.5 | 22 | 1.521875 | 214.443805 | S9 | 32 | 54
92 | Pr | P2-APEI | Phosphorylated | Single | 2 | Sorption isotherm | 5 | 2880 | 498.372203 | 3.536871 | 2.775934 |  | 0.5 | 22 | 1.521875 | 214.443786 | S9 | 32 | 55
93 | Tm | P2-APEI | Phosphorylated | Single | 1 | Sorption isotherm | 5 | 2880 | 9.138962 | 0.054098 | 0.016598 |  | 0.5 | 22 | 0.075 | 12.670114 | S9 | 32 | 57
94 | Tm | P2-APEI | Phosphorylated | Single | 1 | Sorption isotherm | 5 | 2880 | 19.679828 | 0.116494 | 0.041494 |  | 0.5 | 22 | 0.15 | 25.340185 | S9 | 32 | 58
95 | Tm | P2-APEI | Phosphorylated | Single | 1 | Sorption isotherm | 5 | 2880 | 50.921262 | 0.301427 | 0.157676 |  | 0.5 | 22 | 0.2875 | 48.568654 | S9 | 32 | 59
96 | Tm | P2-APEI | Phosphorylated | Single | 1 | Sorption isotherm | 5 | 2880 | 101.277765 | 0.59951 | 0.365145 |  | 0.5 | 22 | 0.468729 | 79.184438 | S9 | 32 | 60
97 | Tm | P2-APEI | Phosphorylated | Single | 1 | Sorption isotherm | 5 | 2880 | 151.634232 | 0.897593 | 0.572614 |  | 0.5 | 22 | 0.649958 | 109.800221 | S9 | 32 | 61
98 | Tm | P2-APEI | Phosphorylated | Single | 1 | Sorption isotherm | 5 | 2880 | 197.405513 | 1.168535 | 0.796681 |  | 0.5 | 22 | 0.743708 | 125.637809 | S9 | 32 | 62
99 | Tm | P2-APEI | Phosphorylated | Single | 1 | Sorption isotherm | 5 | 2880 | 297.705831 | 1.762259 | 1.302905 |  | 0.5 | 22 | 0.918708 | 155.201292 | S9 | 32 | 63
100 | Tm | P2-APEI | Phosphorylated | Single | 1 | Sorption isotherm | 5 | 2880 | 348.210827 | 2.061221 | 1.551867 |  | 0.5 | 22 | 1.018708 | 172.094693 | S9 | 32 | 64
101 | Tm | P2-APEI | Phosphorylated | Single | 1 | Sorption isotherm | 5 | 2880 | 453.391631 | 2.683835 | 2.124481 |  | 0.5 | 22 | 1.118708 | 188.988116 | S9 | 32 | 65
102 | Tm | P2-APEI | Phosphorylated | Single | 1 | Sorption isotherm | 5 | 2880 | 488.094115 | 2.889255 | 2.323651 |  | 0.5 | 22 | 1.131208 | 191.099787 | S9 | 32 | 66
103 | Tm | P2-APEI | Phosphorylated | Single | 2 | Sorption isotherm | 5 | 2880 | 10.012985 | 0.059272 | 0.024896 |  | 0.5 | 22 | 0.06875 | 11.614279 | S9 | 32 | 68
104 | Tm | P2-APEI | Phosphorylated | Single | 2 | Sorption isotherm | 5 | 2880 | 22.137623 | 0.131043 | 0.049793 |  | 0.5 | 22 | 0.1625 | 27.451878 | S9 | 32 | 69
105 | Tm | P2-APEI | Phosphorylated | Single | 2 | Sorption isotherm | 5 | 2880 | 49.701133 | 0.294204 | 0.141079 |  | 0.5 | 22 | 0.30625 | 51.73616 | S9 | 32 | 70
106 | Tm | P2-APEI | Phosphorylated | Single | 2 | Sorption isotherm | 5 | 2880 | 101.805689 | 0.602635 | 0.365145 |  | 0.5 | 22 | 0.474979 | 80.240284 | S9 | 32 | 71
107 | Tm | P2-APEI | Phosphorylated | Single | 2 | Sorption isotherm | 5 | 2880 | 148.994638 | 0.881968 | 0.572614 |  | 0.5 | 22 | 0.618708 | 104.521033 | S9 | 32 | 72
108 | Tm | P2-APEI | Phosphorylated | Single | 2 | Sorption isotherm | 5 | 2880 | 201.447054 | 1.192459 | 0.804979 |  | 0.5 | 22 | 0.774958 | 130.917009 | S9 | 32 | 73
109 | Tm | P2-APEI | Phosphorylated | Single | 2 | Sorption isotherm | 5 | 2880 | 298.94346 | 1.769585 | 1.294606 |  | 0.5 | 22 | 0.949958 | 160.480491 | S9 | 32 | 74
110 | Tm | P2-APEI | Phosphorylated | Single | 2 | Sorption isotherm | 5 | 2880 | 351.906263 | 2.083096 | 1.551867 |  | 0.5 | 22 | 1.062458 | 179.485563 | S9 | 32 | 75
111 | Tm | P2-APEI | Phosphorylated | Single | 2 | Sorption isotherm | 5 | 2880 | 448.329313 | 2.653869 | 2.06639 |  | 0.5 | 22 | 1.174958 | 198.490657 | S9 | 32 | 76
112 | Tm | P2-APEI | Phosphorylated | Single | 2 | Sorption isotherm | 5 | 2880 | 513.364175 | 3.038841 | 2.423237 |  | 0.5 | 22 | 1.231208 | 207.993199 | S9 | 32 | 77

## Raw_Extracted
Metal | Adsorbent | Functionalization | System | Replicate | Experiment | pH0 | Contact_Time_min | C0_mg_L | C0_mmol_L | Ceq_or_Ct_mmol_L | C_over_C0 | Adsorbent_Dose_g_L | Temperature_C | qe_mmol_g | qe_mg_g | Source_Figure | Source_Page | Marker_Index | Use_for_Model | Exclusion_Reason
Pr | P2-APEI | Phosphorylated | Single | 1 | Uptake kinetics | 5 | 0 | 50 | 0.354842 | 0.354842 | 1 | 0.25 | 22 | 0 | 0 | S8a | 30 | 24 | TRUE
Pr | P2-APEI | Phosphorylated | Single | 1 | Uptake kinetics | 5 | 2 | 50 | 0.354842 | 0.342928 | 0.966425 | 0.25 | 22 | 0.047656 | 6.715089 | S8a | 30 | 25 | TRUE
Pr | P2-APEI | Phosphorylated | Single | 1 | Uptake kinetics | 5 | 5 | 50 | 0.354842 | 0.322176 | 0.907941 | 0.25 | 22 | 0.130666 | 18.411841 | S8a | 30 | 26 | TRUE
Pr | P2-APEI | Phosphorylated | Single | 1 | Uptake kinetics | 5 | 10 | 50 | 0.354842 | 0.289894 | 0.816966 | 0.25 | 22 | 0.259793 | 36.606786 | S8a | 30 | 27 | TRUE
Pr | P2-APEI | Phosphorylated | Single | 1 | Uptake kinetics | 5 | 15 | 50 | 0.354842 | 0.276444 | 0.779061 | 0.25 | 22 | 0.313593 | 44.187723 | S8a | 30 | 28 | TRUE
Pr | P2-APEI | Phosphorylated | Single | 1 | Uptake kinetics | 5 | 20 | 50 | 0.354842 | 0.271832 | 0.766065 | 0.25 | 22 | 0.33204 | 46.787002 | S8a | 30 | 29 | TRUE
Pr | P2-APEI | Phosphorylated | Single | 1 | Uptake kinetics | 5 | 25 | 50 | 0.354842 | 0.271832 | 0.766065 | 0.25 | 22 | 0.33204 | 46.787002 | S8a | 30 | 30 | TRUE
Pr | P2-APEI | Phosphorylated | Single | 1 | Uptake kinetics | 5 | 30 | 50 | 0.354842 | 0.271832 | 0.766065 | 0.25 | 22 | 0.33204 | 46.787004 | S8a | 30 | 31 | TRUE
Pr | P2-APEI | Phosphorylated | Single | 1 | Uptake kinetics | 5 | 35 | 50 | 0.354842 | 0.271832 | 0.766065 | 0.25 | 22 | 0.33204 | 46.787004 | S8a | 30 | 32 | TRUE
Pr | P2-APEI | Phosphorylated | Single | 1 | Uptake kinetics | 5 | 40 | 50 | 0.354842 | 0.271832 | 0.766065 | 0.25 | 22 | 0.33204 | 46.787009 | S8a | 30 | 33 | TRUE
Pr | P2-APEI | Phosphorylated | Single | 1 | Uptake kinetics | 5 | 50 | 50 | 0.354842 | 0.271832 | 0.766065 | 0.25 | 22 | 0.33204 | 46.787011 | S8a | 30 | 34 | TRUE
Pr | P2-APEI | Phosphorylated | Single | 1 | Uptake kinetics | 5 | 60 | 50 | 0.354842 | 0.271832 | 0.766065 | 0.25 | 22 | 0.33204 | 46.787011 | S8a | 30 | 35 | TRUE
Pr | P2-APEI | Phosphorylated | Single | 2 | Uptake kinetics | 5 | 0 | 50 | 0.354842 | 0.354842 | 1 | 0.25 | 22 | 0 | 0 | S8a | 30 | 36 | TRUE
Pr | P2-APEI | Phosphorylated | Single | 2 | Uptake kinetics | 5 | 2 | 50 | 0.354842 | 0.343697 | 0.968591 | 0.25 | 22 | 0.044582 | 6.281875 | S8a | 30 | 37 | TRUE
Pr | P2-APEI | Phosphorylated | Single | 2 | Uptake kinetics | 5 | 5 | 50 | 0.354842 | 0.318717 | 0.898194 | 0.25 | 22 | 0.144501 | 20.3613 | S8a | 30 | 38 | TRUE
Pr | P2-APEI | Phosphorylated | Single | 2 | Uptake kinetics | 5 | 10 | 50 | 0.354842 | 0.278365 | 0.784476 | 0.25 | 22 | 0.305908 | 43.104837 | S8a | 30 | 39 | TRUE
Pr | P2-APEI | Phosphorylated | Single | 2 | Uptake kinetics | 5 | 15 | 50 | 0.354842 | 0.267989 | 0.755235 | 0.25 | 22 | 0.347412 | 48.953064 | S8a | 30 | 40 | TRUE
Pr | P2-APEI | Phosphorylated | Single | 2 | Uptake kinetics | 5 | 20 | 50 | 0.354842 | 0.267605 | 0.754152 | 0.25 | 22 | 0.34895 | 49.169672 | S8a | 30 | 41 | TRUE
Pr | P2-APEI | Phosphorylated | Single | 2 | Uptake kinetics | 5 | 25 | 50 | 0.354842 | 0.267605 | 0.754152 | 0.25 | 22 | 0.34895 | 49.169672 | S8a | 30 | 42 | TRUE
Pr | P2-APEI | Phosphorylated | Single | 2 | Uptake kinetics | 5 | 30 | 50 | 0.354842 | 0.267221 | 0.753069 | 0.25 | 22 | 0.350487 | 49.386283 | S8a | 30 | 43 | TRUE
Pr | P2-APEI | Phosphorylated | Single | 2 | Uptake kinetics | 5 | 35 | 50 | 0.354842 | 0.267221 | 0.753069 | 0.25 | 22 | 0.350487 | 49.386283 | S8a | 30 | 44 | TRUE
Pr | P2-APEI | Phosphorylated | Single | 2 | Uptake kinetics | 5 | 40 | 50 | 0.354842 | 0.267221 | 0.753069 | 0.25 | 22 | 0.350487 | 49.386285 | S8a | 30 | 45 | TRUE
Pr | P2-APEI | Phosphorylated | Single | 2 | Uptake kinetics | 5 | 50 | 50 | 0.354842 | 0.267221 | 0.753069 | 0.25 | 22 | 0.350487 | 49.386288 | S8a | 30 | 46 | TRUE
Pr | P2-APEI | Phosphorylated | Single | 2 | Uptake kinetics | 5 | 60 | 50 | 0.354842 | 0.267221 | 0.753069 | 0.25 | 22 | 0.350487 | 49.38629 | S8a | 30 | 47 | TRUE
Tm | P2-APEI | Phosphorylated | Single | 1 | Uptake kinetics | 5 | 0 | 50 | 0.295973 | 0.295973 | 1 | 0.25 | 22 | 0 | 0 | S8a | 30 | 60 | TRUE
Tm | P2-APEI | Phosphorylated | Single | 1 | Uptake kinetics | 5 | 2 | 50 | 0.295973 | 0.284273 | 0.960468 | 0.25 | 22 | 0.046802 | 7.906425 | S8a | 30 | 61 | TRUE
Tm | P2-APEI | Phosphorylated | Single | 1 | Uptake kinetics | 5 | 5 | 50 | 0.295973 | 0.264719 | 0.894403 | 0.25 | 22 | 0.125016 | 21.119421 | S8a | 30 | 62 | TRUE
Tm | P2-APEI | Phosphorylated | Single | 1 | Uptake kinetics | 5 | 10 | 50 | 0.295973 | 0.250295 | 0.845666 | 0.25 | 22 | 0.182714 | 30.866714 | S8a | 30 | 63 | TRUE
Tm | P2-APEI | Phosphorylated | Single | 1 | Uptake kinetics | 5 | 15 | 50 | 0.295973 | 0.234908 | 0.793681 | 0.25 | 22 | 0.24426 | 41.263825 | S8a | 30 | 64 | TRUE
Tm | P2-APEI | Phosphorylated | Single | 1 | Uptake kinetics | 5 | 20 | 50 | 0.295973 | 0.232985 | 0.787183 | 0.25 | 22 | 0.251952 | 42.563322 | S8a | 30 | 65 | TRUE
Tm | P2-APEI | Phosphorylated | Single | 1 | Uptake kinetics | 5 | 25 | 50 | 0.295973 | 0.232344 | 0.785017 | 0.25 | 22 | 0.254516 | 42.996536 | S8a | 30 | 66 | TRUE
Tm | P2-APEI | Phosphorylated | Single | 1 | Uptake kinetics | 5 | 30 | 50 | 0.295973 | 0.232344 | 0.785017 | 0.25 | 22 | 0.254516 | 42.996536 | S8a | 30 | 67 | TRUE
Tm | P2-APEI | Phosphorylated | Single | 1 | Uptake kinetics | 5 | 35 | 50 | 0.295973 | 0.232344 | 0.785017 | 0.25 | 22 | 0.254516 | 42.996536 | S8a | 30 | 68 | TRUE
Tm | P2-APEI | Phosphorylated | Single | 1 | Uptake kinetics | 5 | 40 | 50 | 0.295973 | 0.232024 | 0.783934 | 0.25 | 22 | 0.255799 | 43.213147 | S8a | 30 | 69 | TRUE
Tm | P2-APEI | Phosphorylated | Single | 1 | Uptake kinetics | 5 | 50 | 50 | 0.295973 | 0.232344 | 0.785017 | 0.25 | 22 | 0.254516 | 42.996543 | S8a | 30 | 70 | TRUE
Tm | P2-APEI | Phosphorylated | Single | 1 | Uptake kinetics | 5 | 60 | 50 | 0.295973 | 0.232344 | 0.785017 | 0.25 | 22 | 0.254516 | 42.996545 | S8a | 30 | 71 | TRUE
Tm | P2-APEI | Phosphorylated | Single | 2 | Uptake kinetics | 5 | 0 | 50 | 0.295973 | 0.295973 | 1 | 0.25 | 22 | 0 | 0 | S8a | 30 | 72 | TRUE
Tm | P2-APEI | Phosphorylated | Single | 2 | Uptake kinetics | 5 | 2 | 50 | 0.295973 | 0.28828 | 0.974006 | 0.25 | 22 | 0.030774 | 5.198845 | S8a | 30 | 73 | TRUE
Tm | P2-APEI | Phosphorylated | Single | 2 | Uptake kinetics | 5 | 5 | 50 | 0.295973 | 0.2652 | 0.896027 | 0.25 | 22 | 0.123092 | 20.794512 | S8a | 30 | 74 | TRUE
Tm | P2-APEI | Phosphorylated | Single | 2 | Uptake kinetics | 5 | 10 | 50 | 0.295973 | 0.250134 | 0.845125 | 0.25 | 22 | 0.183355 | 30.975017 | S8a | 30 | 75 | TRUE
Tm | P2-APEI | Phosphorylated | Single | 2 | Uptake kinetics | 5 | 15 | 50 | 0.295973 | 0.233466 | 0.788808 | 0.25 | 22 | 0.250029 | 42.23841 | S8a | 30 | 76 | TRUE
Tm | P2-APEI | Phosphorylated | Single | 2 | Uptake kinetics | 5 | 20 | 50 | 0.295973 | 0.230902 | 0.780144 | 0.25 | 22 | 0.260285 | 43.971119 | S8a | 30 | 77 | TRUE
Tm | P2-APEI | Phosphorylated | Single | 2 | Uptake kinetics | 5 | 25 | 50 | 0.295973 | 0.230902 | 0.780144 | 0.25 | 22 | 0.260285 | 43.971119 | S8a | 30 | 78 | TRUE
Tm | P2-APEI | Phosphorylated | Single | 2 | Uptake kinetics | 5 | 30 | 50 | 0.295973 | 0.230581 | 0.779061 | 0.25 | 22 | 0.261568 | 44.187728 | S8a | 30 | 79 | TRUE
Tm | P2-APEI | Phosphorylated | Single | 2 | Uptake kinetics | 5 | 35 | 50 | 0.295973 | 0.230581 | 0.779061 | 0.25 | 22 | 0.261568 | 44.187728 | S8a | 30 | 80 | TRUE
Tm | P2-APEI | Phosphorylated | Single | 2 | Uptake kinetics | 5 | 40 | 50 | 0.295973 | 0.230581 | 0.779061 | 0.25 | 22 | 0.261568 | 44.18773 | S8a | 30 | 81 | TRUE
Tm | P2-APEI | Phosphorylated | Single | 2 | Uptake kinetics | 5 | 50 | 50 | 0.295973 | 0.230581 | 0.779061 | 0.25 | 22 | 0.261568 | 44.187732 | S8a | 30 | 82 | TRUE
Tm | P2-APEI | Phosphorylated | Single | 2 | Uptake kinetics | 5 | 60 | 50 | 0.295973 | 0.230581 | 0.779061 | 0.25 | 22 | 0.261568 | 44.187735 | S8a | 30 | 83 | TRUE
Pr | P2-APEI | Phosphorylated | Binary | 1 | Uptake kinetics | 5 | 0 | 50 | 0.354842 | 0.354842 | 1 | 0.25 | 22 | 0 | 0 | S8b | 31 | 34 | TRUE
Pr | P2-APEI | Phosphorylated | Binary | 1 | Uptake kinetics | 5 | 2 | 50 | 0.354842 | 0.348259 | 0.981446 | 0.25 | 22 | 0.026335 | 3.710793 | S8b | 31 | 35 | TRUE
Pr | P2-APEI | Phosphorylated | Binary | 1 | Uptake kinetics | 5 | 5 | 50 | 0.354842 | 0.335272 | 0.944848 | 0.25 | 22 | 0.078281 | 11.03038 | S8b | 31 | 36 | TRUE
Pr | P2-APEI | Phosphorylated | Binary | 1 | Uptake kinetics | 5 | 10 | 50 | 0.354842 | 0.326127 | 0.919075 | 0.25 | 22 | 0.114863 | 16.185018 | S8b | 31 | 37 | TRUE
Pr | P2-APEI | Phosphorylated | Binary | 1 | Uptake kinetics | 5 | 15 | 50 | 0.354842 | 0.313505 | 0.883505 | 0.25 | 22 | 0.165349 | 23.298965 | S8b | 31 | 38 | TRUE
Pr | P2-APEI | Phosphorylated | Binary | 1 | Uptake kinetics | 5 | 20 | 50 | 0.354842 | 0.307103 | 0.865464 | 0.25 | 22 | 0.190956 | 26.907214 | S8b | 31 | 39 | TRUE
Pr | P2-APEI | Phosphorylated | Binary | 1 | Uptake kinetics | 5 | 25 | 50 | 0.354842 | 0.306737 | 0.864433 | 0.25 | 22 | 0.19242 | 27.113401 | S8b | 31 | 40 | TRUE
Pr | P2-APEI | Phosphorylated | Binary | 1 | Uptake kinetics | 5 | 30 | 50 | 0.354842 | 0.306372 | 0.863402 | 0.25 | 22 | 0.193883 | 27.319585 | S8b | 31 | 41 | TRUE
Pr | P2-APEI | Phosphorylated | Binary | 1 | Uptake kinetics | 5 | 35 | 50 | 0.354842 | 0.306554 | 0.863918 | 0.25 | 22 | 0.193151 | 27.216494 | S8b | 31 | 42 | TRUE
Pr | P2-APEI | Phosphorylated | Binary | 1 | Uptake kinetics | 5 | 40 | 50 | 0.354842 | 0.306372 | 0.863402 | 0.25 | 22 | 0.193883 | 27.319587 | S8b | 31 | 43 | TRUE
Pr | P2-APEI | Phosphorylated | Binary | 1 | Uptake kinetics | 5 | 50 | 50 | 0.354842 | 0.306372 | 0.863402 | 0.25 | 22 | 0.193883 | 27.319587 | S8b | 31 | 44 | TRUE
Pr | P2-APEI | Phosphorylated | Binary | 1 | Uptake kinetics | 5 | 60 | 50 | 0.354842 | 0.306372 | 0.863402 | 0.25 | 22 | 0.193883 | 27.319587 | S8b | 31 | 45 | TRUE
Tm | P2-APEI | Phosphorylated | Binary | 1 | Uptake kinetics | 5 | 0 | 50 | 0.295973 | 0.295973 | 1 | 0.25 | 22 | 0 | 0 | S8b | 31 | 46 | TRUE
Tm | P2-APEI | Phosphorylated | Binary | 1 | Uptake kinetics | 5 | 2 | 50 | 0.295973 | 0.286515 | 0.968044 | 0.25 | 22 | 0.037833 | 6.391205 | S8b | 31 | 47 | TRUE
Tm | P2-APEI | Phosphorylated | Binary | 1 | Uptake kinetics | 5 | 5 | 50 | 0.295973 | 0.277361 | 0.937116 | 0.25 | 22 | 0.074448 | 12.576771 | S8b | 31 | 48 | TRUE
Tm | P2-APEI | Phosphorylated | Binary | 1 | Uptake kinetics | 5 | 10 | 50 | 0.295973 | 0.272632 | 0.921137 | 0.25 | 22 | 0.093366 | 15.772646 | S8b | 31 | 49 | TRUE
Tm | P2-APEI | Phosphorylated | Binary | 1 | Uptake kinetics | 5 | 15 | 50 | 0.295973 | 0.266987 | 0.902065 | 0.25 | 22 | 0.115945 | 19.587076 | S8b | 31 | 50 | TRUE
Tm | P2-APEI | Phosphorylated | Binary | 1 | Uptake kinetics | 5 | 20 | 50 | 0.295973 | 0.261189 | 0.882474 | 0.25 | 22 | 0.139138 | 23.505152 | S8b | 31 | 51 | TRUE
Tm | P2-APEI | Phosphorylated | Binary | 1 | Uptake kinetics | 5 | 25 | 50 | 0.295973 | 0.25768 | 0.870619 | 0.25 | 22 | 0.153174 | 25.876286 | S8b | 31 | 52 | TRUE
Tm | P2-APEI | Phosphorylated | Binary | 1 | Uptake kinetics | 5 | 30 | 50 | 0.295973 | 0.257985 | 0.871649 | 0.25 | 22 | 0.151953 | 25.670102 | S8b | 31 | 53 | TRUE
Tm | P2-APEI | Phosphorylated | Binary | 1 | Uptake kinetics | 5 | 35 | 50 | 0.295973 | 0.25768 | 0.870619 | 0.25 | 22 | 0.153174 | 25.876286 | S8b | 31 | 54 | TRUE
Tm | P2-APEI | Phosphorylated | Binary | 1 | Uptake kinetics | 5 | 40 | 50 | 0.295973 | 0.257832 | 0.871134 | 0.25 | 22 | 0.152563 | 25.773194 | S8b | 31 | 55 | TRUE
Tm | P2-APEI | Phosphorylated | Binary | 1 | Uptake kinetics | 5 | 50 | 50 | 0.295973 | 0.257985 | 0.871649 | 0.25 | 22 | 0.151953 | 25.670104 | S8b | 31 | 56 | TRUE
Tm | P2-APEI | Phosphorylated | Binary | 1 | Uptake kinetics | 5 | 60 | 50 | 0.295973 | 0.25768 | 0.870619 | 0.25 | 22 | 0.153174 | 25.876291 | S8b | 31 | 57 | TRUE
Pr | P2-APEI | Phosphorylated | Single | 1 | Sorption isotherm | 5 | 2880 | 4e-05 | 0 | 0 |  | 0.5 | 22 | 0 | 5.5e-05 | S9 | 32 | 34 | FALSE | Origin anchor at (0,0); outside reported C0=10–500 mg/L range
Pr | P2-APEI | Phosphorylated | Single | 1 | Sorption isotherm | 5 | 2880 | 10.264807 | 0.072848 | 0.016598 |  | 0.5 | 22 | 0.1125 | 15.852153 | S9 | 32 | 35 | TRUE
Pr | P2-APEI | Phosphorylated | Single | 1 | Sorption isotherm | 5 | 2880 | 20.529577 | 0.145695 | 0.033195 |  | 0.5 | 22 | 0.225 | 31.70427 | S9 | 32 | 36 | TRUE
Pr | P2-APEI | Phosphorylated | Single | 1 | Sorption isotherm | 5 | 2880 | 49.655725 | 0.352399 | 0.174274 |  | 0.5 | 22 | 0.35625 | 50.198396 | S9 | 32 | 37 | TRUE
Pr | P2-APEI | Phosphorylated | Single | 1 | Sorption isotherm | 5 | 2880 | 100.737303 | 0.714917 | 0.414938 |  | 0.5 | 22 | 0.599959 | 84.538753 | S9 | 32 | 38 | TRUE
Pr | P2-APEI | Phosphorylated | Single | 1 | Sorption isotherm | 5 | 2880 | 150.500786 | 1.068081 | 0.655602 |  | 0.5 | 22 | 0.824958 | 116.242967 | S9 | 32 | 39 | TRUE
Pr | P2-APEI | Phosphorylated | Single | 1 | Sorption isotherm | 5 | 2880 | 200.552955 | 1.423293 | 0.904564 |  | 0.5 | 22 | 1.037458 | 146.185841 | S9 | 32 | 40 | TRUE
Pr | P2-APEI | Phosphorylated | Single | 1 | Sorption isotherm | 5 | 2880 | 291.106942 | 2.065941 | 1.419087 |  | 0.5 | 22 | 1.293708 | 182.293415 | S9 | 32 | 41 | TRUE
Pr | P2-APEI | Phosphorylated | Single | 1 | Sorption isotherm | 5 | 2880 | 358.547838 | 2.544559 | 1.80083 |  | 0.5 | 22 | 1.487458 | 209.594251 | S9 | 32 | 42 | TRUE
Pr | P2-APEI | Phosphorylated | Single | 1 | Sorption isotherm | 5 | 2880 | 458.68692 | 3.255231 | 2.489626 |  | 0.5 | 22 | 1.531208 | 215.75896 | S9 | 32 | 43 | TRUE
Pr | P2-APEI | Phosphorylated | Single | 1 | Sorption isotherm | 5 | 2880 | 497.867733 | 3.533291 | 2.755187 |  | 0.5 | 22 | 1.556208 | 219.28165 | S9 | 32 | 44 | TRUE
Pr | P2-APEI | Phosphorylated | Single | 2 | Sorption isotherm | 5 | 2880 | 0.364552 | 0.002587 | 0.00415 |  | 0.5 | 22 | -0.003125 | -0.440289 | S9 | 32 | 45 | FALSE | Origin anchor at (0,0); outside reported C0=10–500 mg/L range
Pr | P2-APEI | Phosphorylated | Single | 2 | Sorption isotherm | 5 | 2880 | 9.459966 | 0.067136 | 0.012448 |  | 0.5 | 22 | 0.109375 | 15.411827 | S9 | 32 | 46 | TRUE
Pr | P2-APEI | Phosphorylated | Single | 2 | Sorption isotherm | 5 | 2880 | 20.453764 | 0.145157 | 0.037345 |  | 0.5 | 22 | 0.215625 | 30.383274 | S9 | 32 | 47 | TRUE
Pr | P2-APEI | Phosphorylated | Single | 2 | Sorption isotherm | 5 | 2880 | 50.020235 | 0.354986 | 0.178423 |  | 0.5 | 22 | 0.353125 | 49.758061 | S9 | 32 | 48 | TRUE
Pr | P2-APEI | Phosphorylated | Single | 2 | Sorption isotherm | 5 | 2880 | 98.766028 | 0.700927 | 0.40249 |  | 0.5 | 22 | 0.596875 | 84.104295 | S9 | 32 | 49 | TRUE
Pr | P2-APEI | Phosphorylated | Single | 2 | Sorption isotherm | 5 | 2880 | 153.055297 | 1.08621 | 0.684647 |  | 0.5 | 22 | 0.803125 | 113.166471 | S9 | 32 | 50 | TRUE
Pr | P2-APEI | Phosphorylated | Single | 2 | Sorption isotherm | 5 | 2880 | 197.975073 | 1.404999 | 0.925311 |  | 0.5 | 22 | 0.959375 | 135.183296 | S9 | 32 | 51 | TRUE
Pr | P2-APEI | Phosphorylated | Single | 2 | Sorption isotherm | 5 | 2880 | 267.191932 | 1.89622 | 1.282158 |  | 0.5 | 22 | 1.228125 | 173.05222 | S9 | 32 | 52 | TRUE
Pr | P2-APEI | Phosphorylated | Single | 2 | Sorption isotherm | 5 | 2880 | 352.036162 | 2.498347 | 1.771784 |  | 0.5 | 22 | 1.453125 | 204.756415 | S9 | 32 | 53 | TRUE
Pr | P2-APEI | Phosphorylated | Single | 2 | Sorption isotherm | 5 | 2880 | 450.428539 | 3.196622 | 2.435685 |  | 0.5 | 22 | 1.521875 | 214.443805 | S9 | 32 | 54 | TRUE
Pr | P2-APEI | Phosphorylated | Single | 2 | Sorption isotherm | 5 | 2880 | 498.372203 | 3.536871 | 2.775934 |  | 0.5 | 22 | 1.521875 | 214.443786 | S9 | 32 | 55 | TRUE
Tm | P2-APEI | Phosphorylated | Single | 1 | Sorption isotherm | 5 | 2880 | 4.8e-05 | 0 | 0 |  | 0.5 | 22 | 0 | 6.6e-05 | S9 | 32 | 56 | FALSE | Origin anchor at (0,0); outside reported C0=10–500 mg/L range
Tm | P2-APEI | Phosphorylated | Single | 1 | Sorption isotherm | 5 | 2880 | 9.138962 | 0.054098 | 0.016598 |  | 0.5 | 22 | 0.075 | 12.670114 | S9 | 32 | 57 | TRUE
Tm | P2-APEI | Phosphorylated | Single | 1 | Sorption isotherm | 5 | 2880 | 19.679828 | 0.116494 | 0.041494 |  | 0.5 | 22 | 0.15 | 25.340185 | S9 | 32 | 58 | TRUE
Tm | P2-APEI | Phosphorylated | Single | 1 | Sorption isotherm | 5 | 2880 | 50.921262 | 0.301427 | 0.157676 |  | 0.5 | 22 | 0.2875 | 48.568654 | S9 | 32 | 59 | TRUE
Tm | P2-APEI | Phosphorylated | Single | 1 | Sorption isotherm | 5 | 2880 | 101.277765 | 0.59951 | 0.365145 |  | 0.5 | 22 | 0.468729 | 79.184438 | S9 | 32 | 60 | TRUE
Tm | P2-APEI | Phosphorylated | Single | 1 | Sorption isotherm | 5 | 2880 | 151.634232 | 0.897593 | 0.572614 |  | 0.5 | 22 | 0.649958 | 109.800221 | S9 | 32 | 61 | TRUE
Tm | P2-APEI | Phosphorylated | Single | 1 | Sorption isotherm | 5 | 2880 | 197.405513 | 1.168535 | 0.796681 |  | 0.5 | 22 | 0.743708 | 125.637809 | S9 | 32 | 62 | TRUE
Tm | P2-APEI | Phosphorylated | Single | 1 | Sorption isotherm | 5 | 2880 | 297.705831 | 1.762259 | 1.302905 |  | 0.5 | 22 | 0.918708 | 155.201292 | S9 | 32 | 63 | TRUE
Tm | P2-APEI | Phosphorylated | Single | 1 | Sorption isotherm | 5 | 2880 | 348.210827 | 2.061221 | 1.551867 |  | 0.5 | 22 | 1.018708 | 172.094693 | S9 | 32 | 64 | TRUE
Tm | P2-APEI | Phosphorylated | Single | 1 | Sorption isotherm | 5 | 2880 | 453.391631 | 2.683835 | 2.124481 |  | 0.5 | 22 | 1.118708 | 188.988116 | S9 | 32 | 65 | TRUE
Tm | P2-APEI | Phosphorylated | Single | 1 | Sorption isotherm | 5 | 2880 | 488.094115 | 2.889255 | 2.323651 |  | 0.5 | 22 | 1.131208 | 191.099787 | S9 | 32 | 66 | TRUE
Tm | P2-APEI | Phosphorylated | Single | 2 | Sorption isotherm | 5 | 2880 | 4.8e-05 | 0 | 0 |  | 0.5 | 22 | 0 | 6.6e-05 | S9 | 32 | 67 | FALSE | Origin anchor at (0,0); outside reported C0=10–500 mg/L range
Tm | P2-APEI | Phosphorylated | Single | 2 | Sorption isotherm | 5 | 2880 | 10.012985 | 0.059272 | 0.024896 |  | 0.5 | 22 | 0.06875 | 11.614279 | S9 | 32 | 68 | TRUE
Tm | P2-APEI | Phosphorylated | Single | 2 | Sorption isotherm | 5 | 2880 | 22.137623 | 0.131043 | 0.049793 |  | 0.5 | 22 | 0.1625 | 27.451878 | S9 | 32 | 69 | TRUE
Tm | P2-APEI | Phosphorylated | Single | 2 | Sorption isotherm | 5 | 2880 | 49.701133 | 0.294204 | 0.141079 |  | 0.5 | 22 | 0.30625 | 51.73616 | S9 | 32 | 70 | TRUE
Tm | P2-APEI | Phosphorylated | Single | 2 | Sorption isotherm | 5 | 2880 | 101.805689 | 0.602635 | 0.365145 |  | 0.5 | 22 | 0.474979 | 80.240284 | S9 | 32 | 71 | TRUE
Tm | P2-APEI | Phosphorylated | Single | 2 | Sorption isotherm | 5 | 2880 | 148.994638 | 0.881968 | 0.572614 |  | 0.5 | 22 | 0.618708 | 104.521033 | S9 | 32 | 72 | TRUE
Tm | P2-APEI | Phosphorylated | Single | 2 | Sorption isotherm | 5 | 2880 | 201.447054 | 1.192459 | 0.804979 |  | 0.5 | 22 | 0.774958 | 130.917009 | S9 | 32 | 73 | TRUE
Tm | P2-APEI | Phosphorylated | Single | 2 | Sorption isotherm | 5 | 2880 | 298.94346 | 1.769585 | 1.294606 |  | 0.5 | 22 | 0.949958 | 160.480491 | S9 | 32 | 74 | TRUE
Tm | P2-APEI | Phosphorylated | Single | 2 | Sorption isotherm | 5 | 2880 | 351.906263 | 2.083096 | 1.551867 |  | 0.5 | 22 | 1.062458 | 179.485563 | S9 | 32 | 75 | TRUE
Tm | P2-APEI | Phosphorylated | Single | 2 | Sorption isotherm | 5 | 2880 | 448.329313 | 2.653869 | 2.06639 |  | 0.5 | 22 | 1.174958 | 198.490657 | S9 | 32 | 76 | TRUE
Tm | P2-APEI | Phosphorylated | Single | 2 | Sorption isotherm | 5 | 2880 | 513.364175 | 3.038841 | 2.423237 |  | 0.5 | 22 | 1.231208 | 207.993199 | S9 | 32 | 77 | TRUE

## Metadata
Source, Extraction Method, and Variable Definitions |  |  |  | ML FEATURE SELECTION
Field | Meaning | Unit / Encoding | Source / Note | Type | Variable | Reason
Metal | Rare-earth ion | Pr or Tm | Paper Figure S8/S9 | INPUT | Metal | Varies: Pr / Tm
Adsorbent | Functionalized sorbent | P2-APEI | Phosphorylated algal biomass/PEI hydrogel | INPUT | System | Varies: Single / Binary
System | Solution type | Single / Binary | S8a/S9 single; S8b binary | INPUT | Experiment | Varies: kinetics / isotherm
Replicate | Experimental replicate number | 1 or 2 | Duplicate series shown in paper | INPUT | Contact time | Varies
pH0 | Initial pH | dimensionless | 5 for S8a, S8b, S9 | INPUT | C0 | Varies
Contact_Time_min | Contact time | min | S8 kinetics; S9 = 48 h = 2880 min | INPUT | Adsorbent dose | Varies
C0_mg_L | Initial metal concentration | mg/L | 50 mg/L in kinetics; reconstructed for isotherms | OUTPUT | qe (mg/g) | Prediction target
C0_mmol_L | Initial molar concentration | mmol/L | Converted/reconstructed
Ceq_or_Ct_mmol_L | Equilibrium or time-t concentration | mmol/L | Vector-digitized / calculated | Not used as ML input | Value / reason
C_over_C0 | Concentration ratio during kinetics | dimensionless | Directly digitized from S8a/S8b | pH0 | Constant = 5 in selected source figures
Adsorbent_Dose_g_L | Sorbent dose | g/L | 0.25 kinetics; 0.5 isotherms | Temperature | Constant ≈ 22 °C
Temperature_C | Experimental temperature | °C | 22 ± 1 °C; 22 stored as nominal | C(t)/C0, Ce/Ct | Excluded to avoid target leakage because qe is derived from concentration change
qe_mmol_g | Adsorption capacity / target | mmol/g | Calculated for kinetics; digitized in S9 | qe (mmol/g) | Alternative unit of same target; do not use together with qe (mg/g)
qe_mg_g | Adsorption capacity / target | mg/g | Converted with elemental molar mass
Constant | Value
Pr molar mass (g/mol = mg/mmol) | 140.90766
Tm molar mass (g/mol = mg/mmol) | 168.93422
Kinetic equation | q (mg/g) = C0(mg/L) × [1 − C(t)/C0] / SD(g/L)
Isotherm mass balance | C0(mmol/L) = Ce(mmol/L) + qe(mmol/g) × SD(g/L)
Extraction detail | Value
PDF file | Dr . imran Ai supplementary data .pdf.pdf
Figure S8a | 48 P2-APEI points retained (Pr/Tm, duplicate single-metal kinetics)
Figure S8b | 24 P2-APEI points retained (Pr/Tm binary kinetics)
Figure S9 | 40 P2-APEI points retained (Pr/Tm duplicate isotherms)
Excluded | 4 origin anchors at (0,0) from S9; outside stated C0 range 10–500 mg/L

## Checks
Check | Expected | Actual | Status
Total model-ready rows | 112 | 112 | OK
S8a rows | 48 | 48 | OK
S8b rows | 24 | 24 | OK
S9 rows | 40 | 40 | OK
Minimum required rows | 100 | 112 | OK

## ML_Ready
AI MODEL DATASET — CLEAR INPUTS & OUTPUT | [7 empty] | FIXED CONDITIONS
Green columns = INPUTS (X) ¦ Orange column = OUTPUT/TARGET (Y) ¦ pH and temperature are fixed conditions, so they are NOT useful ML features in this dataset. | [7 empty] | Condition | Value
INPUT FEATURES (X) — use these to train the model | [5 empty] | OUTPUT (Y) | TRACE ONLY | pH0 | 5 (same for all S8/S9 model rows)
Metal_INPUT | System_INPUT | Experiment_INPUT | Contact_Time_min_INPUT | C0_mg_L_INPUT | Adsorbent_Dose_g_L_INPUT | qe_mg_g_OUTPUT | Row_ID_Source | Temperature | 22 °C (nominal)
Pr | Single | Uptake kinetics | 0 | 50 | 0.25 | 0 | 1 | Adsorbent | P2-APEI
Pr | Single | Uptake kinetics | 2 | 50 | 0.25 | 6.715089 | 2 | Functionalization | Phosphorylated
Pr | Single | Uptake kinetics | 5 | 50 | 0.25 | 18.411841 | 3
Pr | Single | Uptake kinetics | 10 | 50 | 0.25 | 36.606786 | 4 | WHY pH IS THE SAME: The source figures used for the 112-row adsorption-capacity dataset (S8a, S8b, S9) were all performed at pH0 = 5. Therefore pH does not vary and cannot help a machine-learning model learn a pH effect. Also excluded from ML inputs: C(t)/C0 and Ce/Ct, because qe is calculated from these values; using them as inputs would cause target leakage.
Pr | Single | Uptake kinetics | 15 | 50 | 0.25 | 44.187723 | 5
Pr | Single | Uptake kinetics | 20 | 50 | 0.25 | 46.787002 | 6
Pr | Single | Uptake kinetics | 25 | 50 | 0.25 | 46.787002 | 7
Pr | Single | Uptake kinetics | 30 | 50 | 0.25 | 46.787004 | 8
Pr | Single | Uptake kinetics | 35 | 50 | 0.25 | 46.787004 | 9
Pr | Single | Uptake kinetics | 40 | 50 | 0.25 | 46.787009 | 10
Pr | Single | Uptake kinetics | 50 | 50 | 0.25 | 46.787011 | 11
Pr | Single | Uptake kinetics | 60 | 50 | 0.25 | 46.787011 | 12
Pr | Single | Uptake kinetics | 0 | 50 | 0.25 | 0 | 13
Pr | Single | Uptake kinetics | 2 | 50 | 0.25 | 6.281875 | 14
Pr | Single | Uptake kinetics | 5 | 50 | 0.25 | 20.3613 | 15
Pr | Single | Uptake kinetics | 10 | 50 | 0.25 | 43.104837 | 16
Pr | Single | Uptake kinetics | 15 | 50 | 0.25 | 48.953064 | 17
Pr | Single | Uptake kinetics | 20 | 50 | 0.25 | 49.169672 | 18
Pr | Single | Uptake kinetics | 25 | 50 | 0.25 | 49.169672 | 19
Pr | Single | Uptake kinetics | 30 | 50 | 0.25 | 49.386283 | 20
Pr | Single | Uptake kinetics | 35 | 50 | 0.25 | 49.386283 | 21
Pr | Single | Uptake kinetics | 40 | 50 | 0.25 | 49.386285 | 22
Pr | Single | Uptake kinetics | 50 | 50 | 0.25 | 49.386288 | 23
Pr | Single | Uptake kinetics | 60 | 50 | 0.25 | 49.38629 | 24
Tm | Single | Uptake kinetics | 0 | 50 | 0.25 | 0 | 25
Tm | Single | Uptake kinetics | 2 | 50 | 0.25 | 7.906425 | 26
Tm | Single | Uptake kinetics | 5 | 50 | 0.25 | 21.119421 | 27
Tm | Single | Uptake kinetics | 10 | 50 | 0.25 | 30.866714 | 28
Tm | Single | Uptake kinetics | 15 | 50 | 0.25 | 41.263825 | 29
Tm | Single | Uptake kinetics | 20 | 50 | 0.25 | 42.563322 | 30
Tm | Single | Uptake kinetics | 25 | 50 | 0.25 | 42.996536 | 31
Tm | Single | Uptake kinetics | 30 | 50 | 0.25 | 42.996536 | 32
Tm | Single | Uptake kinetics | 35 | 50 | 0.25 | 42.996536 | 33
Tm | Single | Uptake kinetics | 40 | 50 | 0.25 | 43.213147 | 34
Tm | Single | Uptake kinetics | 50 | 50 | 0.25 | 42.996543 | 35
Tm | Single | Uptake kinetics | 60 | 50 | 0.25 | 42.996545 | 36
Tm | Single | Uptake kinetics | 0 | 50 | 0.25 | 0 | 37
Tm | Single | Uptake kinetics | 2 | 50 | 0.25 | 5.198845 | 38
Tm | Single | Uptake kinetics | 5 | 50 | 0.25 | 20.794512 | 39
Tm | Single | Uptake kinetics | 10 | 50 | 0.25 | 30.975017 | 40
Tm | Single | Uptake kinetics | 15 | 50 | 0.25 | 42.23841 | 41
Tm | Single | Uptake kinetics | 20 | 50 | 0.25 | 43.971119 | 42
Tm | Single | Uptake kinetics | 25 | 50 | 0.25 | 43.971119 | 43
Tm | Single | Uptake kinetics | 30 | 50 | 0.25 | 44.187728 | 44
Tm | Single | Uptake kinetics | 35 | 50 | 0.25 | 44.187728 | 45
Tm | Single | Uptake kinetics | 40 | 50 | 0.25 | 44.18773 | 46
Tm | Single | Uptake kinetics | 50 | 50 | 0.25 | 44.187732 | 47
Tm | Single | Uptake kinetics | 60 | 50 | 0.25 | 44.187735 | 48
Pr | Binary | Uptake kinetics | 0 | 50 | 0.25 | 0 | 49
Pr | Binary | Uptake kinetics | 2 | 50 | 0.25 | 3.710793 | 50
Pr | Binary | Uptake kinetics | 5 | 50 | 0.25 | 11.03038 | 51
Pr | Binary | Uptake kinetics | 10 | 50 | 0.25 | 16.185018 | 52
Pr | Binary | Uptake kinetics | 15 | 50 | 0.25 | 23.298965 | 53
Pr | Binary | Uptake kinetics | 20 | 50 | 0.25 | 26.907214 | 54
Pr | Binary | Uptake kinetics | 25 | 50 | 0.25 | 27.113401 | 55
Pr | Binary | Uptake kinetics | 30 | 50 | 0.25 | 27.319585 | 56
Pr | Binary | Uptake kinetics | 35 | 50 | 0.25 | 27.216494 | 57
Pr | Binary | Uptake kinetics | 40 | 50 | 0.25 | 27.319587 | 58
Pr | Binary | Uptake kinetics | 50 | 50 | 0.25 | 27.319587 | 59
Pr | Binary | Uptake kinetics | 60 | 50 | 0.25 | 27.319587 | 60
Tm | Binary | Uptake kinetics | 0 | 50 | 0.25 | 0 | 61
Tm | Binary | Uptake kinetics | 2 | 50 | 0.25 | 6.391205 | 62
Tm | Binary | Uptake kinetics | 5 | 50 | 0.25 | 12.576771 | 63
Tm | Binary | Uptake kinetics | 10 | 50 | 0.25 | 15.772646 | 64
Tm | Binary | Uptake kinetics | 15 | 50 | 0.25 | 19.587076 | 65
Tm | Binary | Uptake kinetics | 20 | 50 | 0.25 | 23.505152 | 66
Tm | Binary | Uptake kinetics | 25 | 50 | 0.25 | 25.876286 | 67
Tm | Binary | Uptake kinetics | 30 | 50 | 0.25 | 25.670102 | 68
Tm | Binary | Uptake kinetics | 35 | 50 | 0.25 | 25.876286 | 69
Tm | Binary | Uptake kinetics | 40 | 50 | 0.25 | 25.773194 | 70
Tm | Binary | Uptake kinetics | 50 | 50 | 0.25 | 25.670104 | 71
Tm | Binary | Uptake kinetics | 60 | 50 | 0.25 | 25.876291 | 72
Pr | Single | Sorption isotherm | 2880 | 10.264807 | 0.5 | 15.852153 | 73
Pr | Single | Sorption isotherm | 2880 | 20.529577 | 0.5 | 31.70427 | 74
Pr | Single | Sorption isotherm | 2880 | 49.655725 | 0.5 | 50.198396 | 75
Pr | Single | Sorption isotherm | 2880 | 100.737303 | 0.5 | 84.538753 | 76
Pr | Single | Sorption isotherm | 2880 | 150.500786 | 0.5 | 116.242967 | 77
Pr | Single | Sorption isotherm | 2880 | 200.552955 | 0.5 | 146.185841 | 78
Pr | Single | Sorption isotherm | 2880 | 291.106942 | 0.5 | 182.293415 | 79
Pr | Single | Sorption isotherm | 2880 | 358.547838 | 0.5 | 209.594251 | 80
Pr | Single | Sorption isotherm | 2880 | 458.68692 | 0.5 | 215.75896 | 81
Pr | Single | Sorption isotherm | 2880 | 497.867733 | 0.5 | 219.28165 | 82
Pr | Single | Sorption isotherm | 2880 | 9.459966 | 0.5 | 15.411827 | 83
Pr | Single | Sorption isotherm | 2880 | 20.453764 | 0.5 | 30.383274 | 84
Pr | Single | Sorption isotherm | 2880 | 50.020235 | 0.5 | 49.758061 | 85
Pr | Single | Sorption isotherm | 2880 | 98.766028 | 0.5 | 84.104295 | 86
Pr | Single | Sorption isotherm | 2880 | 153.055297 | 0.5 | 113.166471 | 87
Pr | Single | Sorption isotherm | 2880 | 197.975073 | 0.5 | 135.183296 | 88
Pr | Single | Sorption isotherm | 2880 | 267.191932 | 0.5 | 173.05222 | 89
Pr | Single | Sorption isotherm | 2880 | 352.036162 | 0.5 | 204.756415 | 90
Pr | Single | Sorption isotherm | 2880 | 450.428539 | 0.5 | 214.443805 | 91
Pr | Single | Sorption isotherm | 2880 | 498.372203 | 0.5 | 214.443786 | 92
Tm | Single | Sorption isotherm | 2880 | 9.138962 | 0.5 | 12.670114 | 93
Tm | Single | Sorption isotherm | 2880 | 19.679828 | 0.5 | 25.340185 | 94
Tm | Single | Sorption isotherm | 2880 | 50.921262 | 0.5 | 48.568654 | 95
Tm | Single | Sorption isotherm | 2880 | 101.277765 | 0.5 | 79.184438 | 96
Tm | Single | Sorption isotherm | 2880 | 151.634232 | 0.5 | 109.800221 | 97
Tm | Single | Sorption isotherm | 2880 | 197.405513 | 0.5 | 125.637809 | 98
Tm | Single | Sorption isotherm | 2880 | 297.705831 | 0.5 | 155.201292 | 99
Tm | Single | Sorption isotherm | 2880 | 348.210827 | 0.5 | 172.094693 | 100
Tm | Single | Sorption isotherm | 2880 | 453.391631 | 0.5 | 188.988116 | 101
Tm | Single | Sorption isotherm | 2880 | 488.094115 | 0.5 | 191.099787 | 102
Tm | Single | Sorption isotherm | 2880 | 10.012985 | 0.5 | 11.614279 | 103
Tm | Single | Sorption isotherm | 2880 | 22.137623 | 0.5 | 27.451878 | 104
Tm | Single | Sorption isotherm | 2880 | 49.701133 | 0.5 | 51.73616 | 105
Tm | Single | Sorption isotherm | 2880 | 101.805689 | 0.5 | 80.240284 | 106
Tm | Single | Sorption isotherm | 2880 | 148.994638 | 0.5 | 104.521033 | 107
Tm | Single | Sorption isotherm | 2880 | 201.447054 | 0.5 | 130.917009 | 108
Tm | Single | Sorption isotherm | 2880 | 298.94346 | 0.5 | 160.480491 | 109
Tm | Single | Sorption isotherm | 2880 | 351.906263 | 0.5 | 179.485563 | 110
Tm | Single | Sorption isotherm | 2880 | 448.329313 | 0.5 | 198.490657 | 111
Tm | Single | Sorption isotherm | 2880 | 513.364175 | 0.5 | 207.993199 | 112